## Sheet1
Data Point (BOOK number) | Membrane | Pressure Upstream (bar) | Pressure Downstream | Feed Percentage of TIPB | Temperature (C) | Toluene Permeance (LMHB) | Toluene/TIPB separation Factor | *All pressure are gauge pressure
2 | CuAAC Crosslinked ASPOC MMCM TFC-9.4 vol% [1] | 30 | 0 | 5 mol% | ~22 | 0.41656 | 3.954 | * Density of Toluene/TIPB mixture is assumed to be 867 g/L, independent of temperature
3 | Torlon hollow fiber [2] | 60 | 0 | 1 mol% | ~22 | 0.01 | 12 | Gray Regions are unpublished data and membrane types will be revealed once published
4 | Diamine Crosslinked matrimid hollow fiber [1] | 10 | 0 | 5 mol% | ~22 | 0.00588 | 9.9
5 | Uio-66/Matrimid MMM hollow fiber [1] | 10 | 0 | 5 mol% | ~22 | 0.0329 | 5.9
6 | CuAAC Crosslinked Matrimid TFC [1] | 30 | 0 | 5 mol% | ~22 | 2.045 | 1.07
7 | SBAD-1 [3] | 15 | 0 | 1 mol% | ~22 | 0.2 | 5.2
8 | Crosslinked ASPOC MMCM TFC-5.7 vol% [1] | 30 | 0 | 5 mol% | ~22 | 0.51 | 3.724
9 | Crosslinked ASPOC MMCM TFC-2.6 vol% [1] | 30 | 0 | 5 mol% | ~22 | 0.166 | 9.67
10 | AlOx/PIM-1 [4] | 30 | 0 | 5wt% | ~22 | 1.2 | 14
11 | Fluorintated Polyamide [5] | 30 | 0 | 5wt% | ~22 | 0.15 | 18
12 (Unpublished data) | Unpublished Data | 30 | 0 | 1 mol% | ~22 | 0.11118 | 4.761056292
|  | 30 | 0 | 1 mol% | ~22 | 0.029 | 7.5
|  | 30 | 0 | 1 mol% | ~22 | 0.166 | 2.280340006
|  | 30 | 0 | 1 mol% | ~22 | 0.11 | 2.46
|  | 30 | 0 | 1 mol% | ~22 | 0.66 | 1.208403879
|  | 30 | 0 | 1 mol% | ~22 | 0.07102 | 4.570942131
|  | 30 | 0 | 1 mol% | ~22 | 0.21 | 3.23
|  | 30 | 0 | 1 mol% | ~22 | 0.17 | 2.294644958
|  | 30 | 0 | 1 mol% | ~22 | 0.092 | 1.989325622
|  | 30 | 0 | 1 mol% | ~22 | 0.949 | 1.18
|  | 30 | 0 | 1 mol% | ~22 | 0.098 | 4.5
|  | 30 | 0 | 1 mol% | ~22 | 0.11 | 3.83727127
|  | 30 | 0 | 1 mol% | ~22 | 0.2 | 3.622701213
|  | 30 | 0 | 1 mol% | ~22 | 0.67 | 1.29
16 | SBAD-1 [7] | 10 | 0 | 1 mol% | ~22 | 0.03044 | 7.52537
16 | SBAD-1-Me [7] | 10 | 0 | 1 mol% | ~22 | 0.05174 | 2.96362
16 | SBAD-1-Bz [7] | 10 | 0 | 1 mol% | ~22 | 0.10436 | 4.54152
16 | SBAD1-1-FBz [7] | 10 | 0 | 1 mol% | ~22 | 0.29699 | 2.05034
16 | PIM-1 [7] | 10 | 0 | 1 mol% | ~22 | 0.10736 | 1.53211
16 | SBAD-5 [7] | 10 | 0 | 1 mol% | ~22 | 0.21367 | 3.62824
16 | SBAD-6 [7] | 10 | 0 | 1 mol% | ~22 | 0.11705 | 3.9745
16 | SBAD-7 [7] | 10 | 0 | 1 mol% | ~22 | 0.04231 | 3.43071
16 | SBiAD-1 [7] | 10 | 0 | 1 mol% | ~22 | 0.09995 | 2.0271
16 | SBiAD-2 [7] | 10 | 0 | 1 mol% | ~22 | 1.01949 | 1.16262
16 | PIM-SBF [7] | 10 | 0 | 1 mol% | ~22 | 0.16512 | 2.0759
13 | Ducky-9 [6] | 30 | 0 | 1mol% | ~22 | 0.233 | 2.43
14 | Ducky-10 [6] | 30 | 0 | 1mol% | ~22 | 0.31 | 1.52
15 | PIM-1 [3] | 15 | 0 | 1mol% | ~22 | 3.5 | 1.1